{"text_format":"3","workbook":"xls","n_sheets":3,"sheets":["Sheet1","Sheet2","Sheet3"],"read":"whole","date_system":"1900","formulas":"cached_only"}

{"sheet":"Sheet1","index":0,"n_rows":16,"n_cols":3,"rows_kept":16,"merged":[[0,0,0,4],[1,0,1,4],[2,0,2,4],[3,0,3,4],[4,0,4,4],[5,2,5,4],[6,2,6,4],[7,2,7,4],[8,2,8,4],[9,2,9,4],[10,2,10,4],[11,2,11,4],[12,2,12,4],[13,2,13,4],[14,2,14,4],[15,0,15,4]],"flags":["formulas_cached_only"]}
["ADDS：CHAOHU ANHUI CHINA        TEL：0551-82189406           FAX：0551-82317233"]
["安徽皖维高新材料股份有限公司"]
["ANHUI WANWEI UPDATED HIGH-TECH MATERIAL INDUSTRY CO.LTD"]
["产 品 质 量 分 析 单"]
["CERTIFICATE  OF  ANALYSIS"]
["产品名称（NAME）：POLYVINYL ALCOHOL",null,"生产日期（Producing Date）： 2023.03.12"]
["规格（SPECIFICATION）：","PVA 26-99","检验日期（TESTED DATE）：  2023.03.12"]
["批号（PRODUCTION LOT）：","230203-1661","重量（G.W.)：18.00 MTS"]
["检验项目                                                                       TESTED  ITEM","单位                                                  UNIT","检验结果                                               TESTED RESULT"]
["醇解度                                                           ALCOHOLYSIS   DEGREE","%  MOL/MOL",99.82]
["粘度                                                                  VISCOSITY","MPA·S",66.3]
["挥发份                                          VOLATILES","%     MAX",2.7]
["灰份                                                           ASH","%     MAX",0.34]
["PH值                                                               PH   VALUE",null,6.04]
["INVOICE NUMBER",null,"PVA23-0208RELY"]
[" 审核（CHECK）：LIU YAN                分析（ANALYSE）：ZHANG QI MING"]

{"sheet":"Sheet2","index":1,"n_rows":0,"n_cols":0,"rows_kept":0,"flags":["formulas_cached_only"]}

{"sheet":"Sheet3","index":2,"n_rows":0,"n_cols":0,"rows_kept":0,"flags":["formulas_cached_only"]}