{"text_format":"3","workbook":"xls","n_sheets":3,"sheets":["Sheet1","Sheet2","Sheet3"],"read":"whole","date_system":"1900","formulas":"cached_only"}

{"sheet":"Sheet1","index":0,"n_rows":15,"n_cols":6,"rows_kept":15,"merged":[[0,0,0,5],[1,0,1,5],[2,0,2,5],[3,0,3,5],[6,2,6,5],[7,2,7,5],[8,2,8,3],[8,4,8,5],[9,2,9,3],[9,4,9,5],[10,2,10,3],[10,4,10,5],[11,2,11,3],[11,4,11,5],[12,2,12,3],[12,4,12,5],[13,2,13,3],[13,4,13,5],[14,0,14,5]],"flags":["formulas_cached_only"]}
["安徽皖维高新材料股份有限公司"]
["ANHUI WANWEI UPDATED HIGH-TECH MATERIAL INDUSTRY CO.LTD"]
["产 品 质 量 分 析 单"]
["CERTIFICATE  OF  ANALYSIS"]
["产品名称（NAME）：POLYVINYL ALCOHOL"]
["规格（SPECIFICATION）：","PVA 30-99"]
["批号（PRODUCTION LOT）：","230410-864","生产日期（Producing Date）：2023.04.10"]
["重量（N.W.)：","36.00MTS","检验日期（TESTED DATE）：2023.04.10"]
["检验项目                                                                       TESTED  ITEM","单位                                                  UNIT","规格指标\nSPECIFICATION",null,"检验结果                                               TESTED RESULT"]
["醇解度                                                           ALCOHOLYSIS   DEGREE","%  MOL/MOL","98.0-99.0",null,"98.3"]
["粘度                                                                  VISCOSITY","MPA·S","90.0-100.0",null,"97.2","23.20"]
["挥发份                                          VOLATILES","%     MAX",{"v":5,"d":"5.0"},null,"4.0","2.70"]
["灰份                                                           ASH","%     MAX",0.7,null,"0.34",0.34]
["PH值                                                               PH   VALUE",null,"5-7",null,"6.01","6.10"]
[" 审核（CHECK）：001                                 分析（ANALYSE）：002"]

{"sheet":"Sheet2","index":1,"n_rows":0,"n_cols":0,"rows_kept":0,"flags":["formulas_cached_only"]}

{"sheet":"Sheet3","index":2,"n_rows":0,"n_cols":0,"rows_kept":0,"flags":["formulas_cached_only"]}