## EN
Kaihua Shengfeng Chemical Co., Ltd.
Certificate of Analysis
Product Name | 2-Mercaptobenzimidazole | Inspection date | 20220603
Sampling Location | Warehouse | Batch | 20220601
Quantity | 1000 kg | CAS No. | 583-39-1
Indicator Name | Technical Indicators |  | Test Results
Appearance | White powder |  | White powder
Melting point ≥ ℃ | 296 |  | 298.3
Content ≥% | 99 |  | 99.3
Heating reduction ≤% | 0.3 |  | 0.26
Ash ≤% | 0.3 |  | 0.24
Sieve residue (100 mesh) ≤% | 0.1 |  | 0.06
Conclusion | Qualified