## Sheet1
Chongqing Shangjia Electronic Co., Ltd.
CERTIFICATE OF ANALYSIS
Item | Index | Test Result
Appearance | Crystalline or free flowing crystalline powder | White Acicular Solid
Content % | ≥99.5 | 99.73
Melting Point Range (℃) | 171-175 | 171-173.5
Burning Residue % | ≤0.05 | 0.03
Water % | ≤0.30 | 0.15
Fe % | ≤0.001 | 0.0008
Pt % | ≤0.002 | 0.001
Solubility | Transparent and insoluble | Transparent and insoluble
Colorimetry % | ≥80 | 91.2