## EN
Hubei Yihua New Material Technology Co., Ltd.
Date of Manufacture | 2022-04-24 | Standard Code | HG/T 5382-2018 | Date of Report | 2022-04-25
Items | Limits |  | Lot No. | 202204242820
| Solid |  | Lot Size(T) | 5.5
| Premium Grade | Qualified Grade | Measured Value
Appearance | White or off-white solid |  | White Solid
Di-trimethylolpropane, w/％ ≥ | 95 |  | 98
Moisture,w/ % ≤ | 0.5 | 1 | 0.2
Hydroxyl value/( asKOH) /(mg/g) | 880~910 | 870~910 | 880
Melting chroma / ( APHA ) ≤ | 30 | 120 | 110
Ignition residue, w/％ ≤ | 0.05 |  | 0.05
Grade Determination |  |  | Qualified Grade
Conclusion: After inspection, all measured values of the product meet the index requirements