## EN
Hubei Yihua New Material Technology Co., Ltd.
Date of Manufacture | 2022-02-20 | Standard Code | HG/T 4122-2020 | Date of Report | 2022-02-21
Items | Limits |  |  | Lot No. | Lot Size(T)
| Solid |  | Liquid | 2202A | 33
| Premium grade | Qualified grade | Qualified grade | Measured Value
Appearance | White flakes | Off-white flakes | Transparent liquid without visible mechanical impurities | White flaky solid
Trimethylolpropane, w/% ≥ | 99 | 98.5 | 98.5 | 99.4
Moisture,w/ % ≤ | 0.05 | 0.1 | 0.1 | 0.05
Acid ( As HCOOH ), w/% ≤ | ≤0.002 |  | 0.002 | 0.002
Melting chroma/ (APHA) ≤ | 15 | 20 | - | 7
Chroma / (APHA) ≤ | - |  | 25 | -
Grade Determination |  |  |  | Premium grade
Conclusion: After inspection, all measured values of the product meet the index requirements
Remarks: hydroxyl%:37.8; Melting point ℃: 59; Ash content%:0.003